## Sheet1
分级粒度与其相应级别的关系
粒径(um) | 含量%
-74 | 10 | 20 | 30 | 40 | 50 | 60 | 70 | 80 | 90 | 95
-40 | 5.6 | 11.3 | 17.3 | 24 | 31.5 | 39.5 | 48 | 58 | 71.5 | 80.5 | 90 | 95
-20 |  |  |  | 13 | 17 | 23 | 26 | 35 | 46 | 55 | 65 | 75 | 85 | 95
分级粒度dm(um) |  |  |  | 430 | 320 | 240 | 180 | 140 | 94 | 74 | 57 | 40 | 33 | 20

## Sheet3
溢流细度和沉砂浓度的关系
-200目(%) | 50-60 | 60-70 | 70-80 | 80-85 | 85-90 | 90-95 | 95-100
浓度(%) | 80 | 75 | 72 | 70 | 70 | 67 | 65

## Sheet2
溢流粒度d95/min | 0.59 | 0.42 | 0.3 | 0.21 | 0.15 | 0.1 | 0.074 | 0.037 | 0.019 | 0.01
进口压力/kPa(kgf/cm2) | 29.4 | 49 | 39~78 | 49~98 | 59~118 | 78~137 | 98~147 | 118~167 | 147~196 | 196~245
| 0.3 | 0.5 | (0.4~0.8) | (0.5~1.0) | (0.6~1.2) | (0.8~1.4) | (1.0~1.5) | (1.2~1.7) | (1.5~2.0) | (2.0~2.5)